## Sheet1
Fiber content (kg/m3) | curing time (days) | cement (kg/m3) | Compressive strength
0 | 7 | 383 | 21.36
0 | 14 | 383 | 18.58
0 | 28 | 383 | 26.19
0 | 60 | 383 | 20.93
0 | 90 | 383 | 20.82
0 | 120 | 383 | 18.49
0.2 | 7 | 383 | 21.05
0.2 | 14 | 383 | 17.98
0.2 | 28 | 383 | 22.26
0.2 | 60 | 383 | 27.09
0.2 | 90 | 383 | 21.07
0.2 | 120 | 383 | 19.24
0.4 | 7 | 383 | 23.65
0.4 | 14 | 383 | 20.24
0.4 | 28 | 383 | 22.06
0.4 | 60 | 383 | 24.45
0.4 | 90 | 383 | 19.34
0.4 | 120 | 383 | 18.65
0.6 | 7 | 383 | 15.8
0.6 | 14 | 383 | 19.23
0.6 | 28 | 383 | 23.91
0.6 | 60 | 383 | 21.06
0.6 | 90 | 383 | 14.99
0.6 | 120 | 383 | 15.58
0.8 | 7 | 383 | 18.95
0.8 | 14 | 383 | 16.02
0.8 | 28 | 383 | 20.03
0.8 | 60 | 383 | 22.88
0.8 | 90 | 383 | 22.26
0.8 | 120 | 383 | 15.6
1 | 7 | 383 | 21.04
1 | 14 | 383 | 21.4
1 | 28 | 383 | 20.4
1 | 60 | 383 | 21.95
1 | 90 | 383 | 18.63
1 | 120 | 383 | 14.91
1.2 | 7 | 383 | 16.49
1.2 | 14 | 383 | 18.35
1.2 | 28 | 383 | 18.66
1.2 | 60 | 383 | 18.27
1.2 | 90 | 383 | 14.97
1.2 | 120 | 383 | 19.34