## Sheet1
Ash Content (%) | Moisture Content (%) | Volatile (%) | Fixed Carbon (%) | Calorific Value (MJ/Kg)
2.86 | 14.19 | 71.37 | 25.77 | 11.17
2.84 | 14.2 | 71.34 | 25.79 | 11.19
2.81 | 14.1 | 71.31 | 25.7 | 11.16
2.89 | 14.23 | 71.34 | 25.81 | 11.18
2.86 | 14.19 | 71.37 | 25.77 | 11.17
2.84 | 14.2 | 71.34 | 25.75 | 11.19
2.81 | 14.1 | 71.31 | 25.7 | 11.16
2.74 | 14.23 | 71.34 | 25.81 | 11.18
2.84 | 14.2 | 71.34 | 25.8 | 11.19
2.74 | 14.23 | 71.33 | 25.78 | 11.18
2.86 | 14.19 | 71.37 | 25.77 | 11.17
2.83 | 14.21 | 71.32 | 25.8 | 11.15
2.81 | 14.1 | 71.31 | 25.7 | 11.16
2.74 | 14.23 | 71.34 | 25.81 | 11.18
2.84 | 14.2 | 71.33 | 25.76 | 11.19
2.74 | 14.23 | 71.34 | 25.79 | 11.17
2.86 | 14.19 | 71.37 | 25.77 | 11.17
2.81 | 14.1 | 71.31 | 25.7 | 11.16
2.89 | 14.23 | 71.34 | 25.81 | 11.18
2.57 | 13.28 | 68.45 | 28.91 | 12.35
2.58 | 13.25 | 68.44 | 28.98 | 12.29
2.53 | 13.27 | 68.42 | 28.87 | 12.25
2.58 | 13.23 | 68.41 | 28.92 | 12.28
2.57 | 13.28 | 68.45 | 28.91 | 12.35
2.55 | 13.25 | 68.44 | 28.98 | 12.53
2.53 | 13.27 | 68.42 | 28.87 | 12.25
2.58 | 13.23 | 68.41 | 28.92 | 12.47
2.58 | 13.25 | 68.44 | 28.98 | 12.34
2.53 | 13.23 | 68.41 | 28.92 | 12.3
2.57 | 13.28 | 68.45 | 28.91 | 12.25
2.54 | 13.23 | 68.41 | 28.88 | 12.33
2.53 | 13.27 | 68.42 | 28.87 | 12.25
2.52 | 13.23 | 68.41 | 28.92 | 12.29
2.56 | 13.25 | 68.44 | 28.98 | 12.24
2.5 | 13.23 | 68.41 | 28.92 | 12.27
2.57 | 13.27 | 68.43 | 28.97 | 12.27
2.53 | 13.27 | 68.42 | 28.87 | 12.25
2.58 | 13.23 | 68.41 | 28.92 | 12.3