## Sheet1
Ash Content (%) | Moisture Content (%) | Volatile (%) | Fixed Carbon (%) | Calorific Value (MJ/Kg)
13 | 10.9 | 67.28 | 19.72 | 12
12.86 | 11. 08 | 66.95 | 20 | 11.92
13.04 | 11.1 | 67.27 | 19.69 | 12.01
13.02 | 10.9 | 67.2 | 19.7 | 12
12.89 | 10. 92 | 66.97 | 20 | 11.9
13 | 11 | 67.07 | 19.6 | 12.03
12.86 | 11. 08 | 66.95 | 20 | 11.92
13.04 | 11.15 | 67.27 | 19.69 | 12.01
13.02 | 10.9 | 67.2 | 19.7 | 12.08
12.9 | 10. 92 | 66.97 | 20 | 11.93
13.02 | 11.04 | 67.07 | 19.6 | 12.01
13 | 10.9 | 67.28 | 19.72 | 12
12.86 | 11. 08 | 66.95 | 20 | 11.92
13.04 | 11.1 | 67.27 | 19.69 | 12.01
13.02 | 10.9 | 67.2 | 19.7 | 12
12.89 | 10. 92 | 66.97 | 20 | 11.9
13 | 11 | 67.07 | 19.6 | 12.03
12.86 | 11. 08 | 66.95 | 20 | 11.92
13.04 | 11.15 | 67.27 | 19.69 | 12.01
13.02 | 10.9 | 67.2 | 19.7 | 12.08
12.9 | 10. 92 | 66.97 | 20 | 11.93
13.02 | 11.04 | 67.07 | 19.6 | 12.01
11.31 | 9.24 | 64.18 | 24.54 | 14.5
11 | 9.2 | 65.02 | 23.02 | 14.84
12.35 | 8.13 | 64.1 | 22.55 | 15.02
12.31 | 9.2 | 64.15 | 22.5 | 14
12.2 | 9.2 | 65.12 | 23.02 | 14.45
12.32 | 10.43 | 64.14 | 22.55 | 15.12
11 | 9.2 | 64.02 | 23.02 | 14.37
12.38 | 9.12 | 65.13 | 24.55 | 15.02
12.35 | 9.2 | 65.15 | 22.51 | 14.55
11.27 | 9.15 | 65.12 | 23.02 | 14.44
11.3 | 9.02 | 63.14 | 22.53 | 15.1
12.31 | 9.24 | 64.18 | 24.54 | 15.5
12 | 9.2 | 65.02 | 23.02 | 15.84
11.35 | 10.13 | 64.1 | 24.55 | 15.02
12.31 | 9.2 | 63.15 | 23.5 | 15
11.2 | 9.2 | 65.12 | 23.02 | 14.45
12.32 | 10.43 | 65.14 | 24.55 | 15.12
11 | 9.2 | 64.02 | 23.02 | 14.37
12.38 | 9.12 | 65.13 | 22.55 | 15.02
11.35 | 9.2 | 65.15 | 24.51 | 14.55
12.27 | 9.15 | 64.12 | 23.02 | 15.44
11.3 | 10.02 | 63.14 | 22.53 | 15.1